## 流向表
综合利用产物信息公开
序号 | 产品 | 来源 | 去向 | 数量（T） |  |  | 执行 标准 | 特征污染物控制标准（黄色为有毒有害物质）
|  |  |  | 7月 | 8月 | 9月
1 | 空桶 | HW49废桶 | 陆氏 | 5477（只） | 7141（只） | 6868（只） | 200L塑料桶型检（5L清洗溶剂倒入桶中盖上桶盖转动3分钟。） | 外观清洁度 | 干净，无油渍水渍
[8 empty] | 内部清洁度 | 桶内部无锈、无渣
[8 empty] | 清洗液残留量 | ≤50ml
[8 empty] | 气密试验 | 保压5min不渗漏
[8 empty] | 重金属以Pb计% | ≤0.001
[8 empty] | COD，mg/L | ≤500
[8 empty] | 氨氮，mg/L | ≤45
[8 empty] | 总氮，mg/L | ≤70
[8 empty] | 总磷，mg/L | ≤8
[8 empty] | pH | 5.5～8.5
2 | 硫酸铵 | HW34废酸 | 祥瑞通达 | 199.47 | 316.6 | 208.54 | HGT5744-2020工业硫酸铵与GB/T535-2020。DB32/T 4371-2022 | 氮（N）含量（以干基计）w/% | ≥19.5
[8 empty] | 水分（H2O）w/% | ≤1.5
[8 empty] | 游离酸（H2SO4）含量w/% | ≤2.0
[8 empty] | 铜w/%≤ | 0.0015
[8 empty] | 镍w/%≤ | 0.0005
[8 empty] | 锌w/%≤ | 0.001
[8 empty] | 铬w/%≤ | 0.001
[8 empty] | 汞w/%≤ | 0.1
[8 empty] | 钴w/%≤ | 0.0005
[8 empty] | 锰w/%≤ | 0.0005
[8 empty] | 铅w/%≤ | 0.003
[8 empty] | 钛w/%≤ | 0.0005
[8 empty] | 铁w/%≤ | 0.002
[8 empty] | 浸出液砷mg/L≤ | 5
[8 empty] | 浸出液镉mg/L≤ | 1
[8 empty] | 浸出液铍mg/L≤ | 0.02
[8 empty] | 浸出液钡mg/L≤ | 100
[8 empty] | 浸出液银mg/Lg≤ | 5
[8 empty] | 浸出液硒mg/L≤ | 1
[8 empty] | 浸出液氟离子mg/L≤ | 100
[8 empty] | 浸出液氰离子mg/L≤ | 5
3 | 氯化钠 | HW22含铜蚀刻液 | 吉凤 | 33.68 | 34.59 | 34.24 | GB/T 5462-2015工业盐；DB32/T4372-2022。HW22来源 | 含量% | ≥93.3
[8 empty] | 水分，w%≤ | ≤4
[8 empty] | 水不溶物w%≤ | ≤0.2
[8 empty] | 钙镁离子总量g/100g≤ | ≤0.7
[8 empty] | 硫酸根离子g/100g≤ | ≤1
[8 empty] | 铜mg/kg≤ | 200
[8 empty] | 镍mg/kg≤ | 200
[8 empty] | 镉mg/kg≤ | 5
[8 empty] | 铬mg/kg≤ | 15
[8 empty] | 砷mg/kg≤ | 5
[8 empty] | 铅mg/kg≤ | 25
4 | 磷酸二氢钾 | HW34废酸 | 仁邦 | 0 | 0 | 22.028 | HG/T 4511-2013；DB32/T 4372-2022 | 磷酸二氢钾 | ≥97.0
[8 empty] | 水不溶物%≤ | ≤ 0.5
[8 empty] | 水分% | ≤ 2.0
[8 empty] | PH（30g/L溶液） | 4.3-4.7
[8 empty] | 氧化钾（以干基计） | ≥33
[8 empty] | 氯化物%≤ | ≤ 0.2
[8 empty] | 砷%≤ | 150
[8 empty] | 浸出液铅mg/L≤ | 5
[8 empty] | 浸出液镉mg/L≤ | 1
[8 empty] | 浸出液汞mg/L≤ | 0.1
[8 empty] | 浸出液铬mg/L≤ | 5
[8 empty] | 浸出液锌mg/L≤ | 100
[8 empty] | 浸出液镍mg/L≤ | 5
[8 empty] | 浸出液铍mg/L≤ | 0.02
[8 empty] | 浸出液钡mg/L≤ | 100
[8 empty] | 浸出液银mg/L≤ | 5
[8 empty] | 浸出液硒mg/L≤ | 1
[8 empty] | 浸出液铜mg/L≤ | 100
[8 empty] | 浸出液氰离子mg/L≤ | 5
[8 empty] | 浸出液氟化物mg/L≤ | 100
5 | 氟化钾 | HW34废酸 | 物本 | 11.44 | 30.43 | - | HG/T2829-2008无水氟化钾/GB/T1271-2011二水氟化钾 DB32/T 4371-2022 | 含量% | ≥98
[8 empty] | 氯化物w%≤ | ≤0.005
[8 empty] | 水分w% ≤ | /
[8 empty] | 游离酸（以HF酸计）≤ | ≤0.1
[8 empty] | 游离碱（以KOH酸计） | ≤0.1
[8 empty] | 硫酸盐w% | ≤0.02
[8 empty] | 氟硅酸w% | ≤0.1
[8 empty] | 浸出液铜mg/L≤ | 100
[8 empty] | 浸出液镍mg/L≤ | 5
[8 empty] | 浸出液铬mg/L≤ | 5
[8 empty] | 浸出液砷mg/L≤ | 5
[8 empty] | 浸出液汞mg/L≤ | 0.1
[8 empty] | 浸出液铅mg/L≤ | 5
[8 empty] | 浸出液镉mg/L≤ | 1
[8 empty] | 浸出液锌mg/L≤ | 100
[8 empty] | 浸出液铍mg/L≤ | 0.02
[8 empty] | 浸出液钡mg/L≤ | 100
[8 empty] | 浸出液银mg/L≤ | 5
[8 empty] | 浸出液硒mg/L≤ | 1
[8 empty] | 浸出液氰化物mg/L≤ | 5
6 | 磷酸 | HW34废酸 | 信达 | 116.06 | 111.67 | 78.92 | HGT 4068-2008 工业湿法粗磷酸、GB/T2091-2008、DB32/T 4371-2022 | 磷酸酸度% | ≥75
[8 empty] | 总有机碳TOC/mg/L | ≤1000
[8 empty] | 色度/黑曾 | ≤40
[8 empty] | 铁w/% | ≤0.005
[8 empty] | 氯化物% | ≤0.0005
[8 empty] | 硫酸盐% | ≤0.01
[8 empty] | 砷w/% | ≤0.01
[8 empty] | 浸出液铅mg/L≤ | 5
[8 empty] | 浸出液镉mg/L≤ | 1
[8 empty] | 浸出液汞mg/L≤ | 0.1
[8 empty] | 浸出液铬mg/L≤ | 5
[8 empty] | 浸出液锌mg/L≤ | 100
[8 empty] | 浸出液镍mg/L≤ | 5
[8 empty] | 浸出液铍mg/L≤ | 0.02
[8 empty] | 浸出液钡mg/L≤ | 100
[8 empty] | 浸出液银mg/L≤ | 5
[8 empty] | 浸出液硒mg/L≤ | 1
[8 empty] | 浸出液铜mg/L≤ | 100
[8 empty] | 浸出液氟离子mg/L≤ | 100
[8 empty] | 浸出液氰离子mg/L≤ | 5
7 | 硝酸 | HW34废酸/HW17表面处理废液 | 信达 | 41.18 | 51.1 | 0 | GB/T337.2-2014；DB32/T 4371-2022 | 硝酸酸度% | ≥40
|  |  | 博尔日 | 41.67 | 122.07 | 118.66 |  | 亚硝酸w% | ≤0.1
|  |  | / | / | / | / |  | 灼烧残渣w% | 0.01
[8 empty] | 浸出液砷mg/L≤ | 5
[8 empty] | 浸出液铅mg/L≤ | 5
[8 empty] | 浸出液镉mg/L≤ | 1
[8 empty] | 浸出液汞mg/L≤ | 0.1
[8 empty] | 浸出液铬mg/L≤ | 5
[8 empty] | 浸出液锌mg/L≤ | 100
[8 empty] | 浸出液镍mg/L≤ | 5
[8 empty] | 浸出液铍mg/L≤ | 0.02
[8 empty] | 浸出液钡mg/L≤ | 100
[8 empty] | 浸出液银mg/L≤ | 5
[8 empty] | 浸出液硒mg/L≤ | 5/1
[8 empty] | 浸出液铜mg/L≤ | 100
[8 empty] | 浸出液氟离子mg/L≤ | 100
[8 empty] | 浸出液氰离子mg/L≤ | 100/5
8 | 硫酸 | HW34废酸 | 博尔日 | 1201.57 | 817.76 | 810.11 | GBT 40124-2021/DB32/T 4371-2022 | 含量w/% | ≥70.0
[8 empty] | 灰分w/% | ≤0.20
[8 empty] | 铁/% | ≤0.10
[8 empty] | 透明度/mm | ≥20
[8 empty] | 总有机碳TOC/mg/L | ≤1000
[8 empty] | 砷w/% | ≤0.001
[8 empty] | 铅w/% | ≤0.02
[8 empty] | 汞w/% | ≤0.01
[8 empty] | 镍w/% | ≤0.005
[8 empty] | 铬w/% | ≤0.005
[8 empty] | 镉w/% | ≤0.001
[8 empty] | 浸出液铜mg/L≤ | 100
[8 empty] | 浸出液锌mg/L≤ | 100
[8 empty] | 浸出液铍mg/L≤ | 0.02
[8 empty] | 浸出液钡mg/L≤ | 100
[8 empty] | 浸出液银mg/L≤ | 5
[8 empty] | 浸出液硒mg/L≤ | 1
[8 empty] | 浸出液氟离子mg/L≤ | 100
[8 empty] | 浸出液氰离子mg/L≤ | 5
9 | 活性炭 | HW49废活性炭 | 竹源 | - | 26.43 | - | LY/T 3279-2021（普废活性炭再生）/DB32/T 5088-2025 | 碘吸附值/（mg/g）≥ | 500
[8 empty] | 亚甲蓝吸附值/（mg/g）≥ | 90
[8 empty] | 铬（Cr6+）去除力≥ | 实验室滤液浓度≤标准溶液浓度
[8 empty] | 化学需氧量（COD）去除率/%≥ | 70
[8 empty] | 汞mg/kg≤ | 8
[8 empty] | 铅mg/kg≤ | 100
[8 empty] | 镉mg/kg≤ | 20
[8 empty] | 铍mg/kg≤ | 15
[8 empty] | 镍mg/kg≤ | 150
[8 empty] | 锡mg/kg≤ | 150
[8 empty] | 铬mg/kg≤ | 100
[8 empty] | 砷mg/kg≤ | 110
[8 empty] | 氟化物mg/kg≤ | 2870
10 | 异丙醇 | HW06有机废液 | 山东中天 | 75.08 | 10.16 | 70.73 | GB/T 7814-2008 | 异丙醇含量的质量分数% | ≥99.7
|  |  | 鑫旭 | 0 | 23.05 | 0 |  | 色度Hazen单位（Pt-Co色号） | ≤10
|  |  | 旭泽 | 0 | 0 | 18.94 |  | 水混溶性试验 | 通过试验
|  |  | 兴亿 | 0 | 0 | 4.98 |  | 水的质量分数% | ≤0.2
|  |  | / | / | / | / |  | 酸度（以乙酸计）的质量分数% | ≤0.002
[8 empty] | 硫化物（以S计）的质量分数mg/kg | ≤2
[8 empty] | 密度（g/cm3） | 0.784~0.786
[8 empty] | 羰基（以丙酮计）的质量分数 | ≤0.02
[8 empty] | 蒸发残渣的质量分数% | ≤0.002
11 | 甲醇 | HW06有机废液 | 华德 | 27.37 | 13.13 | 25.76 | GB338-2011 | 色度Hazen单位（Pt-Co色号） | ≤10
[8 empty] | 密度，g/cm3 | 0.791~0.793
[8 empty] | 沸程（0℃，101.3KPa）℃ | ≤1.5
[8 empty] | 高锰酸钾试验min | ≥20
[8 empty] | 水w% | ≤0.2
[8 empty] | 酸（以甲酸计）w% 或碱（以氨计）w% | ≤0.005 ≤0.0015
[8 empty] | 羰基化合物（以甲酸计）w% | ≤0.01
[8 empty] | 蒸发残渣mg/L | ≤0.005
12 | 稀释剂 | HW06有机废液 | 华德 | 14.68 | 29.5 | 3.29 | HG/T 3378-2003 | 颜色（铁钴比色号）≤ | 1
|  |  | 鑫旭 | 61.87 | 47.09 |  |  | 外观和透明度 | 清澈透明，无机械杂质
|  |  | 旭泽 | 0 | 23.05 | 18.94 |  | 酸值（以KOH计）/(mg/g)≤ | 0.2
|  |  | 山东中天 | 350.64 | 224.67 | 262.33 |  | 水分 | 不浑浊、不分层
|  |  | / | / | / | / |  | 凝胶数/ml/ ≥ | 18
[8 empty] | 白化性 | /
13 | 丙二醇甲醚 | HW06有机废液 | 山东中天 | 0 | 78.47 | 53.81 | HG/T 3939-2007 | 丙二醇甲醚的质量分数% | ≥99.5
[8 empty] | 2-甲氧基-1-丙醇的质量分数% | ≤0.4
[8 empty] | 水的质量分数% | ≤0.1
[8 empty] | 酸（已乙酸计）的质量分数% | ≤0.01
[8 empty] | 沸程（0℃，101.3kPa）℃ | 117~125
[8 empty] | 色度Hazen单位（Pt-Co色号） | ≤10
[8 empty] | 密度（g/cm3） | 0.918~0.924
[8 empty] | 蒸发残渣的质量分数% | ≤0.5%
14 | 丙二醇甲醚醋酸酯 | HW06有机废液 | 山东中天 | 0 | 51.45 | 26.67 | HG/T 3940-2007 | 丙二醇甲醚乙酸酯的质量分数% | ≥99.5
[8 empty] | 2-甲氧基-1-丙醇乙酸酯的质量分数% | ≤0.4
[8 empty] | 水的质量分数% | ≤0.05
[8 empty] | 酸（已乙酸计）的质量分数% | ≤0.02
[8 empty] | 沸程（0℃，101.3kPa）℃ | 143~149
[8 empty] | 色度Hazen单位（Pt-Co色号） | ≤10
[8 empty] | 密度（g/cm3） | 0.965~0.975
[8 empty] | 蒸发残渣的质量分数% | ≤0.5%
15 | 树脂粉 | HW13有机树脂类废物 | 诚玺 | 8 | 0 | 0 | DB32-T 3942-2021；DB32/T 3942-2021 | 粒径分布D50，μm | 62
[8 empty] | 含水率%≤ | 0.5
[8 empty] | 活化度≥，%（m/m） | 80~90
[8 empty] | 堆积密度≥，g/L | 350
[8 empty] | 吸油量，mL/100g | 25
[8 empty] | 铜含量%≤ | 1
[8 empty] | 铅≤mg/kg | 90
[8 empty] | 镉≤mg/kg | 75
[8 empty] | 铬≤mg/kg | 60
[8 empty] | 汞≤mg/kg | 60